## Sheet1
Composition (Ge,S,Cu) |  |  | Properties |  |  |  |  | Diffusion coefficient (cm2/s)@T (K)
x | y | z | Normalized cluster size | Ea (eV) | Eg (eV) | Density (g/cm3) | D (NVT@800 K in cm2/s) | 400 | 500 | 600 | 700 | 800 | 900 | 1000 | 1100 | 1200 | 1300 | 1400 | 1500 | 1600 | 1700 | 1800 | 1900 | 2000
0.05 | 0.1 | 0.85 |  | 0.41 | 0 | [11 empty] | 3.46027e-05 | 4.71198e-05 | 5.59354e-05
0.05 | 0.35 | 0.6 |  | 0.29 | 0 | [7 empty] | 1.99803e-05 | 2.88509e-05 | 4.12904e-05 | 4.92622e-05
0.05 | 0.55 | 0.4 |  | 0.45 | 0 | [7 empty] | 3.90037e-06 | 7.99815e-06 | 1.10936e-05 | 1.71962e-05
0.05 | 0.75 | 0.2 |  | 0.33 | 0 |  |  |  | 3.85749e-07 | 1.626e-06 | 3.57935e-06 | 7.03502e-06
0.05 | 0.9 | 0.05 |  | 0.2 | 0 |  |  | 3.05148e-07 | 1.27824e-06 | 2.11239e-06
0.1 | 0.1 | 0.8 | 1 | 0.65 | 0 | 7.03 | 3.41433e-07 | [5 empty] | 2.44788e-06 | 5.99125e-06 | 1.17256e-05 | 1.97638e-05
0.1 | 0.2 | 0.7 | 1 | 0.4 | 0 | 6.15 | 1.04817e-06 | [5 empty] | 8.75601e-06 | 1.40766e-05 | 2.39414e-05 | 3.07614e-05
0.1 | 0.3 | 0.6 | 1 | 0.275 | 0 | 5.48 | 3.83193e-06 | [5 empty] | 1.50823e-05 | 2.22544e-05 | 2.836e-05 | 3.71993e-05
0.1 | 0.4 | 0.5 | 0.98 | 0.278 | 0 | 4.79 | 5.0394e-06 | [5 empty] | 1.48301e-05 | 2.07823e-05 | 2.80498e-05 | 3.62943e-05
0.1 | 0.5 | 0.4 | 0.98 | 0.31 | 0 | 4.12 | 6.27518e-06 | [5 empty] | 1.26835e-05 | 1.98477e-05 | 2.46654e-05 | 3.58546e-05
0.1 | 0.6 | 0.3 | 0.68 | 0.32 | 0 | 3.46 | 6.95727e-06 | [5 empty] | 1.19501e-05 | 1.72176e-05 | 2.65726e-05 | 3.28756e-05
0.1 | 0.7 | 0.2 | 0.06 | 0.27 | 0 | 2.91 | 4.90238e-06 |  | 2.56451e-07 | 4.29523e-07 | 1.63861e-06
0.1 | 0.8 | 0.1 | 0.09 | 0.21 | 0 | 2.32 | 4.15189e-06 | 8.70738e-08 | 2.15926e-07 | 4.22587e-07 | 1.45095e-06
0.1 | 0.85 | 0.05 |  | 0.17 | 0 |  |  | 1.44986e-07 | 2.23253e-07 | 3.84205e-07 | 1.42891e-06
0.15 | 0.8 | 0.05 |  | 0.26 | 0
0.2 | 0.1 | 0.7 | 1 | 0.72 | 0 | 7.19 | 1.29006e-07 | [5 empty] | 1.00749e-06 | 3.18984e-06 | 6.43667e-06 | 1.02066e-05
0.2 | 0.2 | 0.6 | 1 | 0.45 | 0 | 6.36 | 1.2886e-06 | [5 empty] | 3.90037e-06 | 7.99815e-06 | 1.10936e-05 | 1.71962e-05
0.2 | 0.3 | 0.5 | 0.989 | 0.37 | 0.81 | 5.61 | 1.759e-06 | [5 empty] | 5.83906e-06 | 9.51996e-06 | 1.36274e-05 | 1.9612e-05
0.2 | 0.4 | 0.4 | 1 | 0.38 | 0.8 | 4.75 | 3.43012e-06 | [5 empty] | 5.55257e-06 | 8.72943e-06 | 1.3022e-05 | 1.87584e-05
0.2 | 0.5 | 0.3 | 0.23 | 0.33 | 0.66 | 4.01 | 3.59735e-06 | [5 empty] | 6.14624e-06 | 9.07008e-06 | 1.3165e-05 | 1.78437e-05
0.2 | 0.6 | 0.2 | 0.09 | 0.41 | 1.1 | 3.41 | 3.45755e-06 | [5 empty] | 3.98988e-06 | 5.54935e-06 | 8.13333e-06
0.2 | 0.7 | 0.1 | 0.09 | 0.22 | 0.82 | 2.84 | 2.58258e-06 |  | 8.81021e-08 | 1.98311e-07 | 3.92563e-07
0.2 | 0.75 | 0.05 |  | 0.23 | 0.72 |  |  |  | 6.4824e-08 | 9.23879e-08 | 1.74857e-07 | 5.28232e-07
0.25 | 0.7 | 0.05 |  | 0.29 | 1.34 | [5 empty] | 3.59698e-07 |  | 9.69738e-07 | 1.59034e-06
0.3 | 0.1 | 0.6 | 1 | 0.66 | 0 | 7.39 | 2.80433e-06 | [5 empty] | 5.56922e-07 | 9.02877e-07 | 2.54688e-06 | 4.27657e-06
0.3 | 0.2 | 0.5 | 0.981 | 0.61 | 0 | 6.58 | 8.65062e-07 | [5 empty] | 8.19042e-07 | 1.70709e-06 | 3.34354e-06 | 5.92464e-06
0.3 | 0.3 | 0.4 | 0.958 | 0.53 | 0 | 5.58 | 9.06067e-07 | [5 empty] | 1.13492e-06 | 2.08452e-06 | 3.41733e-06 | 6.42451e-06
0.3 | 0.4 | 0.3 | 0.913 | 0.49 | 0 | 4.54 | 8.59365e-07 | [5 empty] | 1.32232e-06 | 2.14777e-06 | 3.84995e-06 | 6.31685e-06
0.3 | 0.5 | 0.2 | 0.991 | 0.41 | 0.95 | 3.85 | 1.89533e-06 | [5 empty] | 2.00269e-06 | 3.3283e-06 | 8.56377e-06 | 1.23771e-05
0.3 | 0.6 | 0.1 | 0.33 | 0.46 | 1.18 | 3.02 | 2.55925e-06 | [5 empty] | 1.4977e-06 | 3.5541e-06 | 8.97992e-06 | 1.2525e-05
0.3 | 0.65 | 0.05 |  | 0.45 | 1.24 | [7 empty] | 1.15596e-06 | 1.80498e-06 | 3.04634e-06 | 4.88931e-06
0.35 | 0.6 | 0.05 |  | 0.29 | 1.4 | [7 empty] | 1.13146e-06 |  | 1.99675e-06 | 2.94884e-06
0.4 | 0.1 | 0.5 | 1 | 0.77 | 0 | 7.52 | 2.50973e-07 | [8 empty] | 9.61059e-07 | 1.48434e-06 | 2.175e-06 | 4.44941e-06
0.4 | 0.2 | 0.4 | 0.556 | 0.74 | 0 | 6.66 | 2.06183e-07 | [8 empty] | 1.01236e-06 | 1.48434e-06 | 2.175e-06 | 4.44941e-06
0.4 | 0.3 | 0.3 | 0.808 | 0.82 | 0 | 5.12 | 2.20683e-07 | [8 empty] | 9.33439e-07 | 1.67484e-06 | 2.86226e-06 | 4.56086e-06
0.4 | 0.4 | 0.2 | 0.519 | 0.69 | 0.6 | 4.31 | 3.20277e-07 | [7 empty] | 6.45346e-07 | 1.11198e-06 | 1.76712e-06 | 3.19591e-06
0.4 | 0.5 | 0.1 | 0.778 | 0.57 | 1.16 | 3.35 | 4.68848e-07 | [5 empty] | 2.24496e-07 |  | 5.71872e-07 |  | 2.22236e-06 |  | 3.7614e-06
0.4 | 0.55 | 0.05 |  | 0.61 | 0 | [10 empty] | 2.58571e-06 | 2.91069e-06 |  | 8.07643e-06
0.45 | 0.5 | 0.05 |  | 0.64 | 0.81 | [10 empty] | 3.93864e-07 | 8.30681e-07 |  | 1.40841e-06
0.5 | 0.1 | 0.4 | 0.458 | 0.98 | 0 | 7.52 | 1.0787e-07 | [9 empty] | 2.24496e-07 | 2.93532e-07 | 5.67089e-07 | 9.62078e-07
0.5 | 0.2 | 0.3 | 0.284 | 1.25 | 0 | 6.21 | 7.10897e-08 | [10 empty] | 3.94455e-07 | 7.4662e-07 | 1.2078e-06 | 2.57843e-06
0.5 | 0.3 | 0.2 | 0.139 | 1.21 | 0.15 | 5.06 | 1.36556e-07 | [10 empty] | 3.40473e-07 | 5.8519e-07 | 9.13173e-07 | 2.13053e-06
0.5 | 0.4 | 0.1 | 0.296 | 1.51 | 0.53 | 4.47 | 8.06728e-08 | [10 empty] | 1.74912e-07 | 6.04902e-07 | 1.84106e-06 | 3.13143e-06
0.5 | 0.45 | 0.05 |  | 0.92 | 0.05 | [10 empty] | 5.45589e-07 |  | 1.61755e-06 | 3.42092e-06
0.6 | 0.1 | 0.3 | 0.08 | 1.26 | 0 | 7.26 | 9.8352e-08 | [8 empty] | 1.07648e-07 | 1.51458e-07 | 2.19995e-07 | 3.9032e-07
0.6 | 0.2 | 0.2 | 0.06 | 0.65 | 0 | 5.98 | 7.8958e-08 | [8 empty] | 1.07648e-07 | 1.51458e-07 |  | 3.20629e-07 | 4.79443e-07
0.6 | 0.3 | 0.1 | 0.13 | 1.11 | 0 | 5.17 | 8.69818e-08 | [9 empty] | 9.84743e-08 | 1.51315e-07 | 3.20629e-07 | 6.14762e-07
0.65 | 0.3 | 0.05 |  | 2.02 | 0 | [13 empty] | 2.23946e-07 | 7.17904e-07 | 1.77738e-06 | 2.9435e-06
0.7 | 0.1 | 0.2 | 0.055 | 1.15 | 0 | 6.56 | 1.70955e-07 | [11 empty] | 5.35781e-07 | 7.90382e-07 | 1.2389e-06 | 2.42332e-06
0.7 | 0.2 | 0.1 | 0.055 | 1.53 | 0 | 5.71 | 7.34833e-08 | [11 empty] | 3.07789e-07 | 6.61391e-07 | 1.32975e-06 | 2.16673e-06
0.8 | 0.1 | 0.1 | 0.055 | 0.88 | 0 | 5.92 | 1.43133e-07 | [11 empty] | 1.12363e-06 | 1.47551e-06 |  | 3.21495e-06 | 4.57657e-06
0.85 | 0.1 | 0.05 |  | 1.84 | 0 | [15 empty] | 2.09296e-06 | 3.5477e-06 | 6.2795e-06 | 1.43636e-05